## Sheet1
Structure name | E_ads_eV | dopant_elements_count | max_ionic_radius | weighted_avg_ionic_radius | min_elec_negativ | weighted_avg_elec_negativ | min_valence_elec_count | max_valence_elec_count | min_periodic_num | max_periodic_num | min_elec_affinity | max_elec_affinity | surface_curvature | decoration_atoms_count | substitution_atoms_count | dopant_concentration | dopant_fraction | defect_concentration | d_electron_count | weighted_avg_first_IE | carbon_atoms_count | sp_carbon_fraction
N-Doped C60 | -0.011 | 1 | 65 | 65 | 3.04 | 3.04 | 5 | 5 | 2 | 2 | 0.07 | 0.07 | 1.408451 | 0 | 1 | 0.016 | 0 | 0 | 0 | 14.53 | 59 | 0
(10,0) CNT 4NNi-Doped | -0.013 | 2 | 124 | 76.8 | 1.91 | 2.82 | 5 | 10 | 2 | 4 | 0.07 | 1.16 | 1.282051 | 4 | 1 | 0.041 | 0.8 | 0.01666667 | 8 | 13.15 | 114 | 0
(8,0) CNT O2-Deorated | -0.016 | 1 | 60 | 60 | 3.44 | 3.44 | 6 | 6 | 2 | 2 | 1.46 | 1.46 | 1.587302 | 2 | 0 | 0.031 | 1 | 0 | 0 | 13.62 | 40 | 0
K-Doped C60 | -0.026 | 1 | 227 | 227 | 0.82 | 0.82 | 1 | 1 | 4 | 4 | 0.5 | 0.5 | 1.408451 | 0 | 1 | 0.016 | 0 | 0 | 0 | 4.34 | 59 | 0
Na-Doped C60 | -0.045 | 1 | 166 | 166 | 0.93 | 0.93 | 1 | 1 | 3 | 3 | 0.54 | 0.54 | 1.408451 | 0 | 1 | 0.016 | 0 | 0 | 0 | 5.14 | 59 | 0
(8,0) CNT N-Doped | -0.05 | 1 | 65 | 65 | 3.04 | 3.04 | 5 | 5 | 2 | 2 | 0.07 | 0.07 | 1.587302 | 0 | 1 | 0.015 | 0 | 0 | 0 | 14.53 | 63 | 0
(5,5) CNT Au-Decorated | -0.056 | 1 | 144 | 144 | 2.54 | 2.54 | 11 | 11 | 6 | 6 | 2.31 | 2.31 | 1.470588 | 1 | 0 | 0.014 | 1 | 0 | 10 | 9.23 | 64 | 0
N-Doped C36 | -0.06 | 1 | 65 | 65 | 3.04 | 3.04 | 5 | 5 | 2 | 2 | 0.07 | 0.07 | 1.886792 | 0 | 1 | 0.027 | 0 | 0 | 0 | 14.53 | 35 | 0
As-Doped C60 | -0.065 | 1 | 119 | 119 | 2.18 | 2.18 | 5 | 5 | 4 | 4 | 0.8 | 0.8 | 1.408451 | 0 | 1 | 0.016 | 0 | 0 | 10 | 9.81 | 59 | 0
Bi-Doped C60 | -0.066 | 1 | 156 | 156 | 2.02 | 2.02 | 5 | 5 | 6 | 6 | 0.94 | 0.94 | 1.408451 | 0 | 1 | 0.016 | 0 | 0 | 10 | 7.28 | 59 | 0
Li-Doped C60 | -0.068 | 1 | 152 | 152 | 0.98 | 0.98 | 1 | 1 | 2 | 2 | 0.62 | 0.62 | 1.408451 | 1 | 0 | 0.016 | 0 | 0 | 0 | 5.39 | 59 | 0
Na-Decorated C30 | -0.07 | 1 | 166 | 166 | 0.93 | 0.93 | 1 | 1 | 3 | 3 | 0.54 | 0.54 | 1.587302 | 1 | 0 | 0.033 | 1 | 0 | 0 | 5.14 | 30 | 0
N-Doped Graphene | -0.075 | 1 | 65 | 65 | 3.04 | 3.04 | 5 | 5 | 2 | 2 | 0.07 | 0.07 | 0 | 0 | 1 | 0.02 | 0 | 0 | 0 | 14.53 | 31 | 0
(10,0) CNT-Bdoped | -0.089 | 1 | 88 | 88 | 2.04 | 2.04 | 3 | 3 | 2 | 2 | 0.28 | 0.28 | 1.282051 | 1 | 0 | 0.012 | 1 | 0 | 0 | 8.3 | 79 | 0
O-Decorated Graphene | -0.091 | 1 | 60 | 60 | 3.44 | 3.44 | 6 | 6 | 2 | 2 | 1.46 | 1.46 | 0 | 1 | 0 | 0.031 | 1 | 0 | 0 | 13.62 | 18 | 0
COOH-Decorated Graphene | -0.099 | 3 | 70 | 53.75 | 2.2 | 2.91 | 1 | 6 | 1 | 2 | 0.75 | 1.46 | 0 | 4 | 0 | 0.124 | 1 | 0.03125 | 0 | 13.02 | 32 | 0
(10,0) CNT 4NMn-Doped | -0.105 | 2 | 127 | 77.4 | 1.55 | 2.74 | 5 | 7 | 2 | 4 | 0.07 | 0.5 | 1.282051 | 4 | 1 | 0.041 | 0.8 | 0.01666667 | 5 | 13.11 | 114 | 0
Li-Decorated C30 | -0.11 | 1 | 152 | 152 | 0.98 | 0.98 | 1 | 1 | 2 | 2 | 0.62 | 0.62 | 1.587302 | 1 | 0 | 0.033 | 1 | 0 | 0 | 5.39 | 30 | 0
HO-Decorated Graphene | -0.112 | 2 | 60 | 42.5 | 2.2 | 2.82 | 1 | 6 | 1 | 2 | 0.75 | 1.46 | 0 | 2 | 0 | 0.062 | 1 | 0 | 0 | 13.6 | 32 | 0
Ge-Doped Graphene | -0.117 | 1 | 122 | 122 | 2.01 | 2.01 | 4 | 4 | 4 | 4 | 1.23 | 1.23 | 0 | 0 | 1 | 0.031 | 0 | 0 | 0 | 7.89 | 83 | 0
C6H3 Graphene | -0.121 | 2 | 25 | 25 | 2.2 | 2.2 | 1 | 1 | 1 | 1 | 0.75 | 0.75 | 0 | 0 | 3 | 0.5 | 0 | 0 | 0 | 13.59 | 6 | 0
Cu-Decorated Graphyne | -0.124 | 1 | 128 | 128 | 1.9 | 1.9 | 11 | 11 | 4 | 4 | 1.24 | 1.24 | 0 | 1 | 0 | 0.02 | 0 | 0 | 10 | 7.73 | 48 | 0.5
Al-Doped Graphene | -0.131 | 1 | 143 | 143 | 1.61 | 1.61 | 3 | 3 | 3 | 3 | 0.43 | 0.43 | 0 | 0 | 1 | 0.02 | 0 | 0 | 0 | 5.99 | 49 | 0
(5,5) CNT AuN-Doped | -0.135 | 2 | 144 | 104.5 | 2.54 | 2.79 | 5 | 11 | 2 | 6 | 0.07 | 2.31 | 1.470588 | 0 | 2 | 0.028 | 0 | 0 | 10 | 11.88 | 68 | 0
(5,5) CNT K-Doped | -0.135 | 1 | 227 | 227 | 0.82 | 0.82 | 1 | 1 | 4 | 4 | 0.5 | 0.5 | 1.470588 | 0 | 1 | 0.025 | 0 | 0 | 0 | 4.34 | 39 | 0
Si2C18 | -0.139 | 1 | 111 | 111 | 1.9 | 1.9 | 4 | 4 | 3 | 3 | 1.39 | 1.39 | 2.272727 | 0 | 2 | 0.1 | 0 | 0 | 0 | 8.15 | 18 | 0
Si4C16 | -0.14 | 1 | 111 | 111 | 1.9 | 1.9 | 4 | 4 | 3 | 3 | 1.39 | 1.39 | 2.272727 | 0 | 4 | 0.2 | 0 | 0 | 0 | 8.15 | 16 | 0
N-Doped Graphyne | -0.141 | 1 | 65 | 65 | 3.04 | 3.04 | 5 | 5 | 2 | 2 | 0.07 | 0.07 | 0 | 0 | 1 | 0.02 | 1 | 0 | 0 | 14.53 | 47 | 0.5
K-Decorated Graphyne | -0.146 | 1 | 227 | 227 | 0.82 | 0.82 | 1 | 1 | 4 | 4 | 0.5 | 0.5 | 0 | 1 | 0 | 0.125 | 0 | 0 | 0 | 4.34 | 8 | 1
Li-Decorated C26 | -0.15 | 1 | 152 | 152 | 0.98 | 0.98 | 1 | 1 | 2 | 2 | 0.62 | 0.62 | 1.923077 | 1 | 0 | 0.038 | 1 | 0 | 0 | 5.39 | 26 | 0
Na-Decorated Graphyne | -0.151 | 1 | 166 | 166 | 0.93 | 0.93 | 1 | 1 | 3 | 3 | 0.54 | 0.54 | 0 | 1 | 0 | 0.125 | 0 | 0 | 0 | 5.14 | 8 | 1
(9,9) CNT Li-Decorated | -0.152 | 1 | 152 | 152 | 0.98 | 0.98 | 1 | 1 | 2 | 2 | 0.62 | 0.62 | 0.8196721 | 1 | 0 | 0.006 | 1 | 0 | 0 | 5.39 | 64 | 0
N-Doped Na Decorated Graphyne | -0.153 | 2 | 166 | 115.5 | 0.93 | 1.99 | 1 | 5 | 2 | 3 | 0.07 | 0.54 | 0 | 1 | 1 | 0.04 | 0.5 | 0 | 0 | 9.83 | 47 | 0.5
(9,0) CNT Au-Decorated | -0.16 | 1 | 144 | 144 | 2.54 | 2.54 | 11 | 11 | 6 | 6 | 2.31 | 2.31 | 1.408451 | 1 | 0 | 0.009 | 1 | 0 | 10 | 9.23 | 120 | 0
2Ca-Decorated Graphyne | -0.16 | 1 | 197 | 197 | 1 | 1 | 2 | 2 | 4 | 4 | 0.02 | 0.02 | 0 | 1 | 0 | 0.08 | 0 | 0 | 0 | 6.11 | 24 | 0.5
Na-Decorate Graphyne | -0.161 | 1 | 166 | 166 | 0.93 | 0.93 | 1 | 1 | 3 | 3 | 0.54 | 0.54 | 0 | 1 | 0 | 0.02 | 0 | 0 | 0 | 5.14 | 47 | 0.5
Al-Decorated Graphene | -0.182 | 2 | 143 | 143 | 1.61 | 1.61 | 3 | 3 | 3 | 3 | 0.43 | 0.43 | 0 | 1 | 0 | 0.023 | 1 | 0 | 0 | 5.99 | 42 | 0
Si-Decorated Graphene | -0.19 | 1 | 111 | 111 | 1.9 | 1.9 | 4 | 4 | 3 | 3 | 1.39 | 1.39 | 0 | 1 | 0 | 0.031 | 1 | 0 | 0 | 8.15 | 32 | 0
Na-Decorated C24 | -0.19 | 1 | 166 | 166 | 0.93 | 0.93 | 1 | 1 | 3 | 3 | 0.54 | 0.54 | 2 | 1 | 0 | 0.041 | 1 | 0 | 0 | 5.14 | 24 | 0
Ca-Decorated C24 | -0.19 | 1 | 197 | 197 | 1 | 1 | 2 | 2 | 4 | 4 | 0.02 | 0.02 | 2 | 1 | 0 | 0.041 | 1 | 0 | 0 | 6.11 | 24 | 0
Na-N Graphene | -0.191 | 2 | 186 | 95.25 | 0.93 | 2.51 | 1 | 5 | 2 | 3 | 0.07 | 0.54 | 0 | 1 | 3 | 0.08 | 0.25 | 0.02 | 0 | 9.83 | 49 | 0
Ca-N Graphene | -0.194 | 2 | 197 | 98 | 1 | 2.53 | 2 | 5 | 2 | 4 | 0.02 | 0.07 | 0 | 1 | 3 | 0.08 | 0.25 | 0.02 | 0 | 10.32 | 49 | 0
(5,5) CNT Ag-Doped | -0.197 | 1 | 144 | 144 | 1.93 | 1.93 | 11 | 11 | 5 | 5 | 1.3 | 1.3 | 1.470588 | 0 | 2 | 0.014 | 0 | 0 | 10 | 7.58 | 69 | 0
(10,0) CNT 4NCo-Doped | -0.198 | 2 | 125 | 77 | 1.88 | 2.8 | 5 | 9 | 2 | 4 | 0.07 | 0.66 | 1.282051 | 4 | 1 | 0.041 | 0.8 | 0.01666667 | 7 | 13.19 | 114 | 0
Ni-Decorated Graphyne | -0.198 | 1 | 124 | 124 | 1.91 | 1.91 | 10 | 10 | 4 | 4 | 1.16 | 1.16 | 0 | 1 | 0 | 0.02 | 0 | 0 | 8 | 7.64 | 48 | 0.5
(10,0) CNT 4NZn-Doped | -0.199 | 2 | 124 | 76.8 | 1.65 | 2.76 | 2 | 5 | 2 | 4 | 0.07 | 0.6 | 1.282051 | 4 | 1 | 0.041 | 0.8 | 0.01666667 | 10 | 13.5 | 114 | 0
Na-Decorated Graphyne | -0.202 | 1 | 166 | 166 | 0.93 | 0.93 | 1 | 1 | 3 | 3 | 0.54 | 0.54 | 0 | 1 | 0 | 0.04 | 0 | 0 | 0 | 5.14 | 24 | 0.5
(5,5) CNT AuB-Doped | -0.205 | 2 | 144 | 116 | 2.04 | 2.29 | 3 | 11 | 3 | 6 | 0.28 | 2.31 | 1.470588 | 0 | 2 | 0.028 | 0 | 0 | 10 | 8.76 | 68 | 0
Na-Doped Graphene | -0.211 | 1 | 166 | 166 | 0.93 | 0.93 | 1 | 1 | 3 | 3 | 0.54 | 0.54 | 0 | 0 | 1 | 0.02 | 0 | 0.02 | 0 | 5.14 | 49 | 0
4LiN- Decorated Graphyne | -0.211 | 2 | 152 | 134.6 | 0.98 | 1.39 | 1 | 5 | 2 | 2 | 0.07 | 0.62 | 0 | 4 | 0 | 0.083 | 0 | 0 | 0 | 7.21 | 48 | 0.5
K-Decorated Graphyne | -0.212 | 1 | 227 | 227 | 0.82 | 0.82 | 1 | 1 | 4 | 4 | 0.5 | 0.5 | 0 | 1 | 0 | 0.02 | 0 | 0 | 0 | 4.34 | 48 | 0.5
Li-Decorated Graphyne | -0.213 | 1 | 152 | 152 | 0.98 | 0.98 | 1 | 1 | 2 | 2 | 0.62 | 0.62 | 0 | 1 | 0 | 0.014 | 0 | 0 | 0 | 5.39 | 68 | 0.5
(5,5) CNT AuAg-Doped | -0.217 | 2 | 144 | 144 | 1.93 | 2.23 | 11 | 11 | 5 | 6 | 1.3 | 2.31 | 1.470588 | 0 | 2 | 0.028 | 0 | 0 | 10 | 8.4 | 70 | 0
(5,5) CNT Na-Doped | -0.222 | 1 | 186 | 186 | 0.93 | 0.93 | 1 | 1 | 3 | 3 | 0.54 | 0.54 | 1.470588 | 0 | 1 | 0.025 | 0 | 0 | 0 | 5.14 | 40 | 0
Al-Doped Graphyne | -0.224 | 1 | 143 | 143 | 1.61 | 1.61 | 3 | 3 | 3 | 3 | 0.43 | 0.43 | 0 | 0 | 1 | 0.02 | 1 | 0 | 0 | 5.99 | 47 | 0.5
(5,5) CNT Cu-Decorated | -0.226 | 1 | 128 | 128 | 1.9 | 1.9 | 11 | 11 | 4 | 4 | 1.24 | 1.24 | 1.470588 | 1 | 0 | 0.014 | 1 | 0 | 10 | 7.73 | 70 | 0
(10,0) CNT 4NV-Doped | -0.228 | 2 | 134 | 78.8 | 1.63 | 2.76 | 5 | 5 | 2 | 4 | 0.07 | 0.53 | 1.282051 | 4 | 1 | 0.041 | 0.8 | 0.01666667 | 3 | 12.98 | 114 | 0
(9,0)CNT 4Au-Decorated | -0.23 | 1 | 144 | 144 | 2.54 | 2.54 | 11 | 11 | 6 | 6 | 2.31 | 2.31 | 1.408451 | 4 | 0 | 0.036 | 1 | 0 | 10 | 9.23 | 108 | 0
Ca-Decorated Graphyne | -0.23 | 1 | 197 | 197 | 1 | 1 | 2 | 2 | 4 | 4 | 0.02 | 0.02 | 0 | 1 | 0 | 0.04 | 0 | 0 | 0 | 6.11 | 24 | 0.5
6Sc-C24N24 | -0.233 | 2 | 160 | 84 | 1.36 | 2.7 | 3 | 5 | 2 | 4 | 0.07 | 0.17 | 1.470588 | 6 | 24 | 0.5 | 0.2 | 0 | 1 | 12.93 | 24 | 0
Li-N Graphene | -0.237 | 2 | 152 | 86.75 | 0.98 | 2.52 | 1 | 5 | 2 | 2 | 0.07 | 0.62 | 0 | 1 | 3 | 0.08 | 0.25 | 0.02 | 0 | 9.96 | 46 | 0
(10,0) CNT 4NCr-Doped | -0.238 | 2 | 128 | 77.6 | 1.66 | 2.77 | 5 | 6 | 2 | 4 | 0.07 | 0.67 | 1.282051 | 4 | 1 | 0.041 | 0.8 | 0.01666667 | 5 | 12.97 | 114 | 0
B/N Doped Na Decorated Graphyne | -0.238 | 3 | 166 | 106.3 | 0.93 | 1.98 | 1 | 6 | 2 | 3 | 0.07 | 0.54 | 0 | 1 | 2 | 0.08 | 0.66 | 0 | 0 | 9.32 | 46 | 0.5
(10,0) CNT 4NSc-Doped | -0.239 | 2 | 160 | 84 | 1.36 | 2.7 | 3 | 5 | 2 | 4 | 0.07 | 0.17 | 1.282051 | 4 | 1 | 0.041 | 0.8 | 0.01666667 | 1 | 12.93 | 114 | 0
(6,6) CNT 3Au-Decorated | -0.24 | 1 | 144 | 144 | 2.54 | 2.54 | 11 | 11 | 6 | 6 | 2.31 | 2.31 | 1.234568 | 3 | 0 | 0.048 | 1 | 0 | 10 | 9.23 | 60 | 0
(6,6) CNT 4Au-Decorated | -0.24 | 1 | 144 | 144 | 2.54 | 2.54 | 11 | 11 | 6 | 6 | 2.31 | 2.31 | 1.234568 | 4 | 0 | 0.064 | 1 | 0 | 10 | 9.23 | 60 | 0
Li-Decorated C24 | -0.245 | 1 | 152 | 152 | 0.98 | 0.98 | 1 | 1 | 2 | 2 | 0.62 | 0.62 | 2 | 1 | 0 | 0.041 | 1 | 0 | 0 | 5.39 | 24 | 0
(8,0) CNT Li-Decorated | -0.25 | 1 | 152 | 152 | 0.98 | 0.98 | 1 | 1 | 2 | 2 | 0.62 | 0.62 | 1.587302 | 0 | 1 | 0.015 | 0 | 0 | 0 | 5.39 | 32 | 0
Ca-Decorated Graphyne | -0.25 | 1 | 197 | 197 | 1 | 1 | 2 | 2 | 4 | 4 | 0.02 | 0.02 | 0 | 1 | 0 | 0.041 | 0 | 0 | 0 | 6.11 | 24 | 0.5
B-Doped Na Decorated Graphyne | -0.25 | 2 | 166 | 127 | 0.93 | 1.49 | 1 | 3 | 2 | 3 | 0.28 | 0.54 | 0 | 1 | 1 | 0.04 | 0.5 | 0 | 0 | 6.72 | 47 | 0.5
(6,0) CNT Ce-Decorated | -0.26 | 1 | 182 | 182 | 1.12 | 1.12 | 4 | 4 | 0 | 0 | 0.6 | 0.6 | 2.12766 | 0 | 1 | 0.031 | 0 | 0 | 1 | 5.54 | 80 | 0
(6,0) CNT Eu-Decorated | -0.26 | 1 | 180 | 180 | 1.2 | 1.2 | 3 | 3 | 0 | 0 | 0.11 | 0.11 | 2.12766 | 1 | 0 | 0.025 | 1 | 0 | 7 | 5.67 | 70 | 0
Zn-Doped Graphene | -0.264 | 1 | 122 | 122 | 1.65 | 1.65 | 2 | 2 | 4 | 4 | 0.6 | 0.6 | 0 | 0 | 1 | 0.02 | 0 | 0 | 10 | 9.39 | 49 | 0
Ca-Doped Graphene | -0.268 | 1 | 197 | 197 | 1 | 1 | 2 | 2 | 4 | 4 | 0.02 | 0.02 | 0 | 0 | 1 | 0.02 | 0 | 0.02 | 0 | 6.11 | 49 | 0
Y-Decorated Graphyne | -0.271 | 1 | 180 | 180 | 1.22 | 1.22 | 3 | 3 | 5 | 5 | 0.31 | 0.31 | 0 | 1 | 0 | 0.013 | 0 | 0 | 1 | 6.38 | 72 | 0.5
Sc-Decorated C20 | -0.276 | 1 | 162 | 162 | 1.36 | 1.36 | 3 | 3 | 3 | 3 | 0.17 | 0.17 | 2.272727 | 1 | 0 | 0.05 | 1 | 0 | 1 | 6.56 | 20 | 0
Li-Decorated Graphene | -0.28 | 1 | 152 | 152 | 0.98 | 0.98 | 1 | 1 | 2 | 2 | 0.62 | 0.62 | 0 | 1 | 0 | 0.166 | 1 | 0.05555556 | 0 | 5.39 | 50 | 0
N-Doped Na Decorated Graphyne | -0.28 | 2 | 166 | 115.5 | 0.93 | 1.99 | 1 | 5 | 2 | 3 | 0.07 | 0.54 | 0 | 1 | 1 | 0.04 | 0.5 | 0 | 0 | 9.83 | 47 | 0.5
Cu-Doped Graphene | -0.282 | 1 | 128 | 128 | 1.9 | 1.9 | 11 | 11 | 4 | 4 | 1.24 | 1.24 | 0 | 0 | 1 | 0.055 | 0 | 0 | 10 | 7.73 | 18 | 0
Ti-Doped Graphene | -0.286 | 1 | 147 | 147 | 1.54 | 1.54 | 4 | 4 | 4 | 4 | 0.07 | 0.07 | 0 | 0 | 1 | 0.02 | 0 | 0 | 2 | 6.83 | 50 | 0
B-Doped Ca Decorated Graphyne | -0.287 | 2 | 197 | 142.5 | 1 | 1.52 | 2 | 3 | 2 | 4 | 0.02 | 0.28 | 0 | 1 | 1 | 0.04 | 0.5 | 0 | 0 | 7.2 | 47 | 0.5
2Be16B-Graphene | -0.29 | 2 | 105 | 89.88 | 1.57 | 1.97 | 2 | 3 | 2 | 2 | 0.28 | 0.5 | 0 | 2 | 16 | 0.375 | 0.1111111 | 0.02083333 | 0 | 8.41 | 30 | 0
K-Decorated C24 | -0.299 | 1 | 227 | 227 | 0.82 | 0.82 | 1 | 1 | 4 | 4 | 0.5 | 0.5 | 2 | 1 | 0 | 0.041 | 1 | 0 | 0 | 4.34 | 24 | 0
2Be22B-Graphene | -0.3 | 2 | 105 | 89.41 | 1.57 | 2 | 2 | 3 | 2 | 2 | 0.28 | 0.5 | 0 | 2 | 16 | 0.5 | 0.1111111 | 0.02083333 | 0 | 8.37 | 24 | 0
Sc-Decorated C24 | -0.3 | 1 | 162 | 162 | 1.36 | 1.36 | 3 | 3 | 3 | 3 | 0.17 | 0.17 | 2 | 0 | 1 | 0.041 | 0 | 0 | 1 | 6.56 | 36 | 0
Li-Doped Graphene | -0.304 | 1 | 152 | 152 | 0.98 | 0.98 | 1 | 1 | 2 | 2 | 0.62 | 0.62 | 0 | 0 | 1 | 0.02 | 0 | 0.02 | 0 | 5.39 | 49 | 0
(5,5) CNT Li-Doped | -0.307 | 1 | 152 | 152 | 0.98 | 0.98 | 1 | 1 | 2 | 2 | 0.62 | 0.62 | 1.470588 | 0 | 1 | 0.025 | 0 | 0 | 0 | 5.39 | 159 | 0
(9,0) CNT 2Au-Decorated | -0.31 | 1 | 144 | 144 | 2.54 | 2.54 | 11 | 11 | 6 | 6 | 2.31 | 2.31 | 1.408451 | 2 | 0 | 0.018 | 1 | 0 | 10 | 9.23 | 108 | 0
(10,0) CNT 4NFe-Doped | -0.311 | 2 | 126 | 77.2 | 1.83 | 2.79 | 5 | 8 | 2 | 4 | 0.07 | 0.15 | 1.282051 | 4 | 1 | 0.041 | 0.8 | 0.01666667 | 6 | 13.2 | 114 | 0
6Ti-C24N24 | -0.318 | 2 | 147 | 81.4 | 1.54 | 2.74 | 4 | 5 | 2 | 4 | 0.07 | 0.07 | 1.470588 | 6 | 24 | 0.5 | 0.2 | 0 | 2 | 12.99 | 24 | 0
(10,0) CNT-Si Doped | -0.32 | 1 | 111 | 111 | 1.9 | 1.9 | 4 | 4 | 3 | 3 | 1.39 | 1.39 | 1.282051 | 0 | 1 | 0.5 | 0 | 0 | 0 | 8.15 | 80 | 0
B/N Doped Ca Decorated Graphyne | -0.32 | 3 | 197 | 116.6 | 1 | 2.02 | 2 | 5 | 2 | 4 | 0.02 | 0.28 | 0 | 1 | 2 | 0.08 | 0.66 | 0 | 0 | 9.64 | 46 | 0.5
N-Doped Ca Decorated Graphyne | -0.322 | 2 | 197 | 131 | 1 | 2.02 | 3 | 5 | 2 | 4 | 0.02 | 0.07 | 0 | 1 | 1 | 0.04 | 0.5 | 0 | 0 | 11.41 | 47 | 0.5
Li/O Decorated Graphyne | -0.326 | 2 | 152 | 106 | 0.98 | 2.21 | 1 | 6 | 2 | 2 | 0.5 | 1.46 | 0 | 2 | 9 | 0.083 | 0 | 0 | 0 | 9.49 | 24 | 0.5
Ni2/Graphene | -0.331 | 1 | 124 | 124 | 1.91 | 1.91 | 10 | 10 | 4 | 4 | 1.16 | 1.16 | 0 | 2 | 0 | 0.015 | 1 | 0 | 8 | 7.64 | 50 | 0
Y-Decorated C20 | -0.332 | 1 | 180 | 180 | 1.22 | 1.22 | 3 | 3 | 5 | 5 | 0.31 | 0.31 | 2.272727 | 1 | 0 | 0.05 | 1 | 0 | 1 | 6.38 | 24 | 0
18Li-Decorated 44B-Doped Graphyne | -0.333 | 2 | 152 | 106.5 | 0.98 | 1.73 | 1 | 3 | 2 | 2 | 0.28 | 0.62 | 0 | 18 | 44 | 0.43 | 0.7 | 0 | 0 | 7.45 | 144 | 0.5
Y-Decorated Holey Graphyne | -0.34 | 1 | 180 | 180 | 1.22 | 1.22 | 3 | 3 | 5 | 5 | 0.31 | 0.31 | 0 | 1 | 0 | 0.009 | 0 | 0 | 1 | 6.38 | 96 | 0.5
Au-Doped Graphene | -0.341 | 1 | 144 | 144 | 2.54 | 2.54 | 11 | 11 | 6 | 6 | 2.31 | 2.31 | 0 | 0 | 1 | 0.055 | 0 | 0 | 10 | 9.23 | 17 | 0
(5,5) CNT Ni-Decorated | -0.35 | 1 | 124 | 124 | 1.91 | 1.91 | 10 | 10 | 4 | 4 | 1.16 | 1.16 | 1.470588 | 1 | 0 | 0.01 | 0 | 0 | 8 | 7.64 | 18 | 0
(6,6) CNT 2Au-Decorated | -0.35 | 1 | 144 | 144 | 2.54 | 2.54 | 11 | 11 | 6 | 6 | 2.31 | 2.31 | 1.234568 | 2 | 0 | 0.032 | 1 | 0 | 10 | 9.23 | 60 | 0
Li-Decorated Graphyne | -0.35 | 1 | 152 | 152 | 0.98 | 0.98 | 1 | 1 | 2 | 2 | 0.62 | 0.62 | 0 | 1 | 0 | 0.02 | 0 | 0 | 0 | 5.39 | 48 | 0.5
Y-Decorated Graphyne | -0.357 | 1 | 180 | 180 | 1.22 | 1.22 | 3 | 3 | 5 | 5 | 0.31 | 0.31 | 0 | 1 | 0 | 0.02 | 0 | 0 | 1 | 6.38 | 48 | 0.5
Y-Decorated C24 | -0.36 | 1 | 180 | 180 | 1.22 | 1.22 | 3 | 3 | 5 | 5 | 0.31 | 0.31 | 2 | 1 | 0 | 0.041 | 1 | 0 | 1 | 6.38 | 60 | 0
Ti-Decorated Graphyne | -0.36 | 1 | 147 | 147 | 1.54 | 1.54 | 4 | 4 | 4 | 4 | 0.07 | 0.07 | 0 | 1 | 0 | 0.02 | 0 | 0 | 2 | 6.83 | 48 | 0.5
Li-Decorated Graphyne | -0.365 | 1 | 152 | 152 | 0.98 | 0.98 | 1 | 1 | 2 | 2 | 0.62 | 0.62 | 0 | 1 | 0 | 0.125 | 0 | 0 | 0 | 5.39 | 8 | 1
Li-Decorated Graphene | -0.37 | 1 | 152 | 152 | 0.98 | 0.98 | 1 | 1 | 2 | 2 | 0.62 | 0.62 | 0 | 1 | 0 | 0.055 | 1 | 0 | 0 | 5.39 | 18 | 0
Li-B Decorated Graphene | -0.372 | 2 | 152 | 120 | 0.98 | 1.51 | 1 | 3 | 2 | 2 | 0.28 | 0.62 | 0 | 1 | 1 | 0.04 | 0.5 | 0.02 | 0 | 6.84 | 128 | 0
(5,5) CNT CuB-Doped | -0.373 | 2 | 128 | 108 | 1.9 | 1.97 | 3 | 11 | 3 | 4 | 0.28 | 1.24 | 1.470588 | 0 | 2 | 0.028 | 0 | 0 | 10 | 8.01 | 68 | 0
(5,5) CNT CuN-Doped | -0.373 | 2 | 128 | 96.5 | 1.9 | 2.47 | 5 | 11 | 2 | 4 | 0.07 | 1.24 | 1.470588 | 0 | 2 | 0.028 | 0 | 0 | 10 | 11.13 | 68 | 0
Ti-Decorated Graphyne | -0.379 | 1 | 147 | 147 | 1.54 | 1.54 | 4 | 4 | 4 | 4 | 0.07 | 0.07 | 0 | 1 | 0 | 0.02 | 0 | 0 | 2 | 6.83 | 48 | 0.5
Sc-Decorated Graphyne | -0.38 | 1 | 162 | 162 | 1.36 | 1.36 | 3 | 3 | 3 | 3 | 0.17 | 0.17 | 0 | 1 | 0 | 0.04 | 0 | 0 | 1 | 6.56 | 24 | 0.5
Y-Decorated C30 | -0.382 | 1 | 180 | 180 | 1.22 | 1.22 | 3 | 3 | 5 | 5 | 0.31 | 0.31 | 1.587302 | 1 | 0 | 0.032 | 1 | 0 | 1 | 6.38 | 30 | 0
Co-Decorated Graphyne | -0.384 | 1 | 125 | 125 | 1.88 | 1.88 | 9 | 9 | 4 | 4 | 0.66 | 0.66 | 0 | 1 | 0 | 0.02 | 0 | 0 | 7 | 7.88 | 48 | 0.5
6V-C24N24 | -0.385 | 2 | 134 | 78.8 | 1.63 | 2.75 | 5 | 5 | 2 | 4 | 0.07 | 0.53 | 1.470588 | 6 | 24 | 0.5 | 0.2 | 0 | 3 | 12.97 | 24 | 0
B-Doped C36 | -0.39 | 1 | 88 | 88 | 2.04 | 2.04 | 3 | 3 | 2 | 2 | 0.28 | 0.28 | 1.886792 | 0 | 1 | 0.027 | 0 | 0 | 0 | 8.3 | 35 | 0
Ag-Doped Graphene | -0.405 | 1 | 144 | 144 | 1.93 | 1.93 | 11 | 11 | 5 | 5 | 1.3 | 1.3 | 0 | 0 | 1 | 0.055 | 0 | 0 | 10 | 7.58 | 17 | 0
Ti-Decorated Graphyne | -0.41 | 1 | 147 | 147 | 1.54 | 1.54 | 4 | 4 | 4 | 4 | 0.07 | 0.07 | 0 | 1 | 0 | 0.02 | 0 | 0 | 2 | 6.83 | 48 | 0.5
Sc-Decorated Graphyne | -0.42 | 1 | 162 | 162 | 1.36 | 1.36 | 3 | 3 | 3 | 3 | 0.17 | 0.17 | 0 | 1 | 0 | 0.02 | 0 | 0 | 1 | 6.56 | 48 | 0.5
Li-Decorated Graphyne | -0.42 | 1 | 152 | 152 | 0.98 | 0.98 | 1 | 1 | 2 | 2 | 0.62 | 0.62 | 0 | 1 | 0 | 0.02 | 0 | 0 | 0 | 5.39 | 48 | 0.5
3Pd-P Decorated Graphene | -0.42 | 2 | 137 | 112.5 | 2.04 | 2.12 | 3 | 10 | 2 | 5 | 0.28 | 0.56 | 0 | 4 | 0 | 0.1 | 0 | 0.025 | 10 | 8.32 | 39 | 0
Na-Decorated Graphyne | -0.423 | 1 | 166 | 166 | 0.93 | 0.93 | 1 | 1 | 3 | 3 | 0.54 | 0.54 | 0 | 1 | 0 | 0.02 | 0 | 0 | 0 | 5.14 | 48 | 0.5
V-Decorated Graphyne | -0.426 | 1 | 134 | 134 | 1.63 | 1.63 | 5 | 5 | 4 | 4 | 0.53 | 0.53 | 0 | 1 | 0 | 0.02 | 0 | 0 | 3 | 6.75 | 48 | 0.5
Sc-Decorated Graphyne | -0.43 | 1 | 162 | 162 | 1.36 | 1.36 | 3 | 3 | 3 | 3 | 0.17 | 0.17 | 0 | 1 | 0 | 0.04 | 0 | 0 | 1 | 6.56 | 24 | 0.5
(5,5) CNT CuAu-Doped | -0.438 | 2 | 144 | 136 | 1.9 | 2.22 | 11 | 11 | 4 | 6 | 1.24 | 2.31 | 1.470588 | 0 | 2 | 0.028 | 0 | 0 | 10 | 8.48 | 68 | 0
(10,0) CNT-Wdoped | -0.44 | 1 | 139 | 139 | 2.36 | 2.36 | 2 | 2 | 6 | 6 | 0.81 | 0.81 | 1.282051 | 0 | 1 | 0.5 | 0 | 0 | 4 | 7.98 | 143 | 0
Zr-Decorated Graphyne | -0.45 | 1 | 160 | 160 | 1.33 | 1.33 | 4 | 4 | 5 | 5 | 0.33 | 0.33 | 0 | 1 | 0 | 0.04 | 0 | 0 | 2 | 6.63 | 24 | 0.5
Zr-Decorated Graphyne | -0.457 | 1 | 160 | 160 | 1.33 | 1.33 | 4 | 4 | 5 | 5 | 0.33 | 0.33 | 0 | 1 | 0 | 0.02 | 0 | 0 | 2 | 6.63 | 48 | 0.5
Fe-Decorated Graphene | -0.459 | 1 | 126 | 126 | 1.83 | 1.83 | 8 | 8 | 4 | 4 | 0.15 | 0.15 | 0 | 1 | 0 | 0.055 | 1 | 0 | 6 | 7.9 | 18 | 0
(5,5) CNT 2Pd-Decorated | -0.46 | 1 | 137 | 137 | 2.2 | 2.2 | 10 | 10 | 5 | 5 | 0.56 | 0.56 | 1.470588 | 2 | 0 | 0.02 | 1 | 0 | 10 | 8.34 | 100 | 0
(8,0) CNT 2N-Doped | -0.46 | 1 | 65 | 65 | 3.04 | 3.04 | 5 | 5 | 2 | 2 | 0.07 | 0.07 | 1.587302 | 0 | 2 | 0.031 | 0 | 0 | 0 | 14.53 | 62 | 0
2V16B-Graphene | -0.5 | 2 | 134 | 93.11 | 1.63 | 1.99 | 3 | 5 | 2 | 4 | 0.28 | 0.53 | 0 | 2 | 16 | 0.375 | 0.1111111 | 0.02083333 | 3 | 8.12 | 32 | 0
Zr-Decorated C24 | -0.501 | 1 | 160 | 160 | 1.33 | 1.33 | 4 | 4 | 5 | 5 | 0.33 | 0.33 | 2 | 1 | 0 | 0.041 | 1 | 0 | 2 | 6.63 | 26 | 0
U-Decorated Graphene | -0.505 | 1 | 156 | 156 | 1.38 | 1.38 | 6 | 6 | 0 | 0 | 0.31 | 0.31 | 0 | 1 | 0 | 0.055 | 1 | 0 | 10 | 6.19 | 50 | 0
Cu-Decorated Graphene | -0.506 | 1 | 128 | 128 | 1.9 | 1.9 | 11 | 11 | 4 | 4 | 1.24 | 1.24 | 0 | 1 | 0 | 0.166 | 1 | 0 | 10 | 7.73 | 84 | 0
Pd-Decorated 7N-3B Graphene | -0.51 | 3 | 137 | 77.81 | 2.04 | 2.69 | 3 | 10 | 2 | 5 | 0.07 | 0.56 | 0 | 1 | 10 | 0.13 | 0.09090909 | 0.02380952 | 10 | 12.26 | 74 | 0
(5,5) CNT 2Rh-Decorated | -0.51 | 1 | 134 | 134 | 2.28 | 2.28 | 9 | 9 | 5 | 5 | 1.14 | 1.14 | 1.470588 | 2 | 0 | 0.02 | 1 | 0 | 8 | 7.46 | 100 | 0
Ni4/Graphene | -0.53 | 1 | 124 | 124 | 1.91 | 1.91 | 10 | 10 | 4 | 4 | 1.16 | 1.16 | 0 | 4 | 0 | 0.08 | 1 | 0 | 8 | 7.64 | 50 | 0
Ni3P/Graphene | -0.53 | 2 | 124 | 119.5 | 1.91 | 1.98 | 5 | 10 | 3 | 4 | 0.75 | 1.16 | 0 | 4 | 0 | 0.08 | 1 | 0.02 | 8 | 8.35 | 48 | 0
Ti-Decorated Graphene | -0.53 | 1 | 147 | 147 | 1.54 | 1.54 | 4 | 4 | 4 | 4 | 0.07 | 0.07 | 0 | 1 | 0 | 0.125 | 1 | 0 | 2 | 6.83 | 50 | 0
(10,0) CNT 4NTi-Doped | -0.536 | 2 | 140 | 80 | 1.54 | 2.74 | 4 | 5 | 2 | 4 | 0.07 | 0.07 | 1.282051 | 4 | 1 | 0.041 | 0.8 | 0.01666667 | 2 | 12.99 | 120 | 0
Ni4/P-Graphene | -0.54 | 2 | 124 | 120.4 | 1.91 | 1.96 | 5 | 10 | 3 | 4 | 0.75 | 1.16 | 0 | 4 | 1 | 0.1 | 0.8 | 0.02 | 8 | 8.21 | 50 | 0
BN-Au Graphene | -0.54 | 3 | 144 | 99 | 2.04 | 2.54 | 3 | 11 | 2 | 6 | 0.07 | 2.31 | 0 | 0 | 3 | 0.071 | 0 | 0.02380952 | 10 | 10.68 | 18 | 0
Pd-Decorated 5N-5B Graphene | -0.543 | 3 | 137 | 82 | 2.04 | 2.5 | 3 | 10 | 2 | 5 | 0.07 | 0.56 | 0 | 1 | 10 | 0.13 | 0.09090909 | 0 | 10 | 11.13 | 74 | 0
Mg-Decorated Graphyne | -0.55 | 1 | 160 | 160 | 1.31 | 1.31 | 2 | 2 | 3 | 3 | 0.4 | 0.4 | 0 | 1 | 0 | 0.083 | 0 | 0 | 0 | 7.64 | 12 | 0.5
Fe-Decorated Graphyne | -0.553 | 1 | 126 | 126 | 1.83 | 1.83 | 8 | 8 | 4 | 4 | 0.15 | 0.15 | 0 | 1 | 0 | 0.02 | 0 | 0 | 6 | 7.9 | 48 | 0.5
Co-Decorated Graphyne | -0.56 | 1 | 125 | 125 | 1.88 | 1.88 | 9 | 9 | 4 | 4 | 0.66 | 0.66 | 0 | 1 | 0 | 0.02 | 0 | 0 | 7 | 7.88 | 24 | 0.5
2V-Decorated Graphene | -0.57 | 1 | 134 | 134 | 1.63 | 1.63 | 5 | 5 | 4 | 4 | 0.53 | 0.53 | 0 | 2 | 0 | 0.042 | 1 | 0 | 3 | 6.75 | 24 | 0
Fe-Doped Graphene | -0.58 | 1 | 126 | 126 | 1.83 | 1.83 | 8 | 8 | 4 | 4 | 0.15 | 0.15 | 0 | 0 | 1 | 0.055 | 0 | 0 | 6 | 7.9 | 17 | 0
Cr-Decorated Graphyne | -0.588 | 1 | 128 | 128 | 1.66 | 1.66 | 6 | 6 | 4 | 4 | 0.67 | 0.67 | 0 | 1 | 0 | 0.02 | 0 | 0 | 5 | 6.77 | 48 | 0.5
Cr-Doped Graphene | -0.59 | 1 | 128 | 128 | 1.66 | 1.66 | 6 | 6 | 4 | 4 | 0.67 | 0.67 | 0 | 0 | 1 | 0.031 | 0 | 0 | 5 | 6.77 | 31 | 0
(5,5) CNT Pd-Doped | -0.61 | 1 | 137 | 137 | 2.2 | 2.2 | 10 | 10 | 5 | 5 | 0.56 | 0.56 | 1.470588 | 1 | 0 | 0.012 | 1 | 0 | 10 | 8.34 | 79 | 0
Pd-Decorated C60 | -0.61 | 1 | 137 | 137 | 2.2 | 2.2 | 10 | 10 | 5 | 5 | 0.56 | 0.56 | 2 | 1 | 9 | 0.016 | 0.1 | 0 | 10 | 8.34 | 64 | 0
Ni3P2/Graphene | -0.63 | 2 | 124 | 116.8 | 1.91 | 2.02 | 5 | 10 | 3 | 4 | 0.75 | 1.16 | 0 | 4 | 1 | 0.08 | 0.8 | 0.02 | 8 | 8.78 | 48 | 0
Fe-Doped C48B12 | -0.63 | 2 | 126 | 90.92 | 1.83 | 2.02 | 3 | 8 | 2 | 4 | 0.15 | 0.28 | 1.408451 | 12 | 1 | 0.216 | 0.9230769 | 0 | 6 | 7.9 | 48 | 0
4Pd-Graphene | -0.639 | 1 | 137 | 137 | 2.2 | 2.2 | 10 | 10 | 5 | 5 | 0.56 | 0.56 | 0 | 1 | 0 | 0.08 | 1 | 0.04 | 10 | 8.34 | 8 | 0
Be-Doped C36 | -0.65 | 1 | 112 | 112 | 1.57 | 1.57 | 2 | 2 | 2 | 2 | 0.5 | 0.5 | 1.886792 | 0 | 1 | 0.027 | 0 | 0 | 0 | 9.32 | 35 | 0
(5,5) CNT Rh-Decorated | -0.69 | 1 | 134 | 134 | 2.28 | 2.28 | 9 | 9 | 5 | 5 | 1.14 | 1.14 | 1.470588 | 1 | 0 | 0.01 | 1 | 0 | 8 | 7.46 | 100 | 0
Ni-Doped C48B12 | -0.72 | 2 | 124 | 90.9 | 1.91 | 2.04 | 3 | 10 | 2 | 4 | 0.28 | 1.16 | 1.408451 | 12 | 1 | 0.216 | 0.9230769 | 0 | 8 | 7.64 | 48 | 0
4Pd-Decorated Graphene | -0.72 | 1 | 137 | 137 | 2.2 | 2.2 | 10 | 10 | 5 | 5 | 0.56 | 0.56 | 0 | 4 | 0 | 0.1 | 0 | 0.025 | 10 | 8.34 | 39 | 0
Be-Doped C6H3 | -0.741 | 3 | 105 | 45 | 1.57 | 2.04 | 1 | 2 | 1 | 2 | 0.5 | 0.75 | 0 | 1 | 3 | 0.666 | 0.25 | 0 | 0 | 9.32 | 6 | 0
Co-Doped C48B12 | -0.75 | 2 | 125 | 90.91 | 1.88 | 2.01 | 3 | 9 | 2 | 4 | 0.28 | 0.66 | 1.408451 | 12 | 1 | 0.216 | 0.9230769 | 0 | 7 | 7.88 | 48 | 0
Mn-Decorated Graphyne | -0.796 | 1 | 127 | 127 | 1.55 | 1.55 | 7 | 7 | 4 | 4 | 0.5 | 0.5 | 0 | 1 | 0 | 0.02 | 0 | 0 | 5 | 7.43 | 48 | 0.5
Pd-Decorated C24 | -0.84 | 1 | 137 | 137 | 2.2 | 2.2 | 10 | 10 | 5 | 5 | 0.56 | 0.56 | 1.408451 | 1 | 0 | 0.041 | 1 | 0 | 10 | 8.34 | 24 | 0
Pd-Decorated Graphene | -0.843 | 1 | 137 | 137 | 2.2 | 2.2 | 10 | 10 | 5 | 5 | 0.56 | 0.56 | 0 | 1 | 0 | 0.166 | 1 | 0 | 10 | 8.34 | 6 | 0
Zn-Decorated Graphyne | -0.85 | 1 | 122 | 122 | 1.65 | 1.65 | 2 | 2 | 4 | 4 | 0.6 | 0.6 | 0 | 1 | 0 | 0.02 | 0 | 0 | 10 | 9.39 | 48 | 0.5
Rh-Decorated B doped Graphene | -0.86 | 2 | 134 | 99.5 | 2.04 | 2.1 | 3 | 9 | 2 | 5 | 0.28 | 1.14 | 0 | 1 | 3 | 0.156 | 0.25 | 0.0625 | 8 | 7.88 | 31 | 0
(5,5) CNT Pd-Decorated | -0.87 | 1 | 137 | 137 | 2.2 | 2.2 | 10 | 10 | 5 | 5 | 0.56 | 0.56 | 1.470588 | 1 | 0 | 0.01 | 1 | 0 | 10 | 8.34 | 100 | 0
(5,5) CNT Pd-Decorated | -0.888 | 1 | 137 | 137 | 2.2 | 2.2 | 10 | 10 | 5 | 5 | 0.56 | 0.56 | 1.470588 | 1 | 0 | 0.012 | 1 | 0 | 10 | 8.34 | 100 | 0
2Pd-Decorated Graphene | -0.919 | 1 | 137 | 137 | 2.2 | 2.2 | 10 | 10 | 5 | 5 | 0.56 | 0.56 | 0 | 1 | 0 | 0.083 | 1 | 0 | 10 | 8.34 | 32 | 0
(5,5) CNT 2Ni-Decorated | -0.94 | 1 | 124 | 124 | 1.91 | 1.91 | 10 | 10 | 4 | 4 | 1.16 | 1.16 | 1.470588 | 2 | 0 | 0.02 | 1 | 0 | 8 | 7.64 | 100 | 0
Co-Decorated C24 | -0.96 | 1 | 125 | 125 | 1.88 | 1.88 | 9 | 9 | 4 | 4 | 0.66 | 0.66 | 2 | 1 | 0 | 0.041 | 1 | 0 | 7 | 7.88 | 48 | 0
(8,0) CNT Rh-Decorated | -0.99 | 1 | 134 | 134 | 2.28 | 2.28 | 9 | 9 | 5 | 5 | 1.14 | 1.14 | 1.587302 | 1 | 0 | 0.015 | 1 | 0 | 8 | 7.46 | 64 | 0
Pd-Decorated Graphene | -0.998 | 1 | 137 | 137 | 2.2 | 2.2 | 10 | 10 | 5 | 5 | 0.56 | 0.56 | 0 | 1 | 0 | 0.055 | 1 | 0 | 10 | 8.34 | 18 | 0
W-Doped Graphene | -1.035 | 1 | 139 | 139 | 2.36 | 2.36 | 2 | 2 | 6 | 6 | 0.81 | 0.81 | 0 | 0 | 1 | 0.025 | 0 | 0 | 4 | 7.98 | 39 | 0
Rh-Decorated Graphene | -1.08 | 1 | 134 | 134 | 2.28 | 2.28 | 9 | 9 | 5 | 5 | 1.14 | 1.14 | 0 | 1 | 0 | 0.031 | 1 | 0 | 8 | 7.46 | 32 | 0
(8,0) CNT Ru-Decorated | -1.1 | 1 | 134 | 134 | 2.2 | 2.2 | 8 | 8 | 5 | 5 | 1.05 | 1.05 | 1.587302 | 1 | 0 | 0.015 | 1 | 0 | 8 | 9.23 | 64 | 0
2NH-Pd Decorated Graphene | -1.326 | 3 | 137 | 75.66 | 2.2 | 2.48 | 1 | 10 | 1 | 5 | 0.07 | 0.75 | 0 | 3 | 0 | 0.277 | 1 | 0 | 10 | 12.74 | 42 | 0
(10,10) CNT TiO2 Decorated | -1.57 | 2 | 140 | 86.6 | 1.54 | 2.8 | 4 | 6 | 2 | 4 | 0.07 | 1.46 | 0.7352941 | 3 | 0 | 0.037 | 1 | 0 | 2 | 11.35 | 60 | 0
Pt-Decorated Graphene | -1.75 | 1 | 139 | 139 | 2.28 | 2.28 | 10 | 10 | 6 | 6 | 2.13 | 2.13 | 0 | 1 | 0 | 0.166 | 1 | 0 | 9 | 9 | 6 | 0
Pd-Decorated Graphene | -1.878 | 1 | 137 | 137 | 2.2 | 2.2 | 10 | 10 | 5 | 5 | 0.56 | 0.56 | 0 | 1 | 0 | 0.041 | 1 | 0.04166667 | 10 | 8.34 | 24 | 0
Pt-Decorated Graphene | -1.978 | 1 | 139 | 139 | 2.28 | 2.28 | 10 | 10 | 6 | 6 | 2.13 | 2.13 | 0 | 1 | 0 | 0.02 | 1 | 0 | 9 | 9 | 50 | 0